## Kgp sensor
min | 0.3125ug/ml |  | 0.625 ug/mL |  | 1.25 ug/mL |  | 2.5 ug/mL |  | 5 ug/mL
| RFU | SD | RFU | SD | RFU | SD | RFU | SD | RFU | SD
0 | 0 |  | 0 |  | 0 |  | 0 |  | 0
1 | 7445.16 | 100.496 | 9881.38 | 118.798 | 12628.2 | 157.84505 | 12772.3 | 194.578 | 14144.1 | 202.368
5 | 8383.01 | 102.692 | 10728.6 | 156.341 | 13384 | 148.01309 | 14331.8 | 212.436 | 16100 | 206.877
10 | 8692.2 | 163.541 | 11184.8 | 132.565 | 13696 | 171.55884 | 15121.7 | 231.322 | 15978.1 | 239.443
15 | 9333.98 | 127.057 | 11177.6 | 162.774 | 13723.1 | 160.5641 | 14880.4 | 218.857 | 16245.9 | 188.897
20 | 9165.91 | 151.964 | 10773.7 | 163.252 | 13672.3 | 167.952 | 14392.1 | 209.78 | 15697.6 | 253.965
25 | 9165.72 | 149.793 | 10773.5 | 151.47 | 13439.5 | 206.781 | 14470.3 | 192.144 | 15398.7 | 191.192
30 | 9301.82 | 135.79 | 10874.5 | 156.121 | 13812.7 | 183.112 | 14647.4 | 187.78 | 15834.8 | 210.288
- Peptide solution: 2 mM peptide + 4 mM DIPEA in DMF
- Add the peptide solution to the hydrogel and incubate for 2 h.
- Protease solution: Kgp + PBS
- Add the sample to the hydrogel, cover it with a cover glass, and then measure the RFU.
- FITC filter, n= 50